## Sheet1
|  | 铜 | 有机玻璃 | 铁 | 铝 | 尼龙 | 花岗岩 | 木头
尺寸 | 长(mm) | 87.66 | 89.94 | 99.94 | 100.2 | 122.26 | 99.1 | 50.68
| 宽/直径(mm) | 89.22 | 45.4 | 49.88 | 53.56 | 52.18 | 100.13 | 见图
| 高(mm) | 89.82 |  |  |  |  | 95 | 见图
体积（cm³） |  | 702.4845 | 145.5239 | 195.1919 | 225.6413 | 261.3137 | 942.673885 | 113.7019
m(g) |  | 5884 | 174 | 1524 | 638 | 363 | 2523 | 208
ρ(g/cm³) |  | 8.375986 | 1.19568 | 7.807699 | 2.827497 | 1.389135 | 2.676429 | 1.829345
通过法 | 纵波时间Δ(μS) | 20.14978 | 30.61311 | 17.30478 | 16.3164 | 40.90477 | 18.11644 | 28.04644
| 横波时间Δ(μS) | 41.65013 | 66.86144 | 31.17144 | 32.50477 | 105.14911 | 30.4835 | 35.48347
| 纵波速度（m/s) | 4350.42 | 2937.957 | 5775.283 | 6141.061 | 2988.893 | 5470.17 | 1807.003
| 横波速度（m/s) | 2104.675 | 1345.17 | 3206.14 | 3082.624 | 1162.73 | 3250.939 | 1428.271
| 纵、横波速度比γ | 2.067027 | 2.184079 | 1.80132 | 1.992153 | 2.570583 | 1.682643 | 1.265168
| 杨氏模量E | 99970862017.0 | 5916826875.3 | 205020250487.5 | 71554826910.3 | 5299193465.8 | 69412336306.0 | 4982457420.8
| 剪切模量μ | 37102753256.4 | 2163561862.6 | 80257944882.5 | 26868499414.5 | 1878027762.3 | 28286122925.4 | 3731786426.8
| 泊松比σ | 0.3472162 | 0.367381 | 0.2772583 | 0.3315747 | 0.41084 | 0.226968 | 0.33
反射法 | 纵波时间Δ(μS) | 40.13983 | 67.0565 | 34.2065 | 32.2065
| 横波时间Δ(μS) | 83.32317 | 133.4332 | 61.98983 | 65.93317
| 纵波速度（m/s) | 4367.732 | 2682.514 | 5843.334 | 6222.346
| 横波速度（m/s) | 2104.097 | 1348.09 | 3224.4 | 3039.441
| 纵、横波速度比γ | 2.075823 | 1.989862 | 1.812224 | 2.047201
| 杨氏模量E | 100040680502.9 | 5784677066.4 | 207986004382.2 | 70177225337.0
| 剪切模量μ | 37082352995.1 | 2172966132.6 | 81174732544.0 | 26120993119.8
| 泊松比σ | 0.3488988 | 0.3310555 | 0.2811006 | 0.3433108